## Sheet1
Category | Material | Thickness | 125 | 250 | 500 | 1000 | 2000 | 4000
MASONRY WALLS | Rough concrete |  | 0.02 | 0.03 | 0.03 | 0.03 | 0.04 | 0.07
MASONRY WALLS | Smooth unpainted concrete |  | 0.01 | 0.01 | 0.02 | 0.02 | 0.02 | 0.05
MASONRY WALLS | Smooth concrete, painted or glazed |  | 0.01 | 0.01 | 0.01 | 0.02 | 0.02 | 0.02
MASONRY WALLS | Porous concrete blocks (no surface finish) |  | 0.05 | 0.05 | 0.05 | 0.08 | 0.14 | 0.2
MASONRY WALLS | Clinker concrete (no surface finish) |  | 0.1 | 0.2 | 0.4 | 0.6 | 0.5 | 0.6
MASONRY WALLS | Smooth brickwork with flush pointing |  | 0.02 | 0.03 | 0.03 | 0.04 | 0.05 | 0.07
MASONRY WALLS | Smooth brickwork with flush pointing, painted |  | 0.01 | 0.01 | 0.02 | 0.02 | 0.02 | 0.02
MASONRY WALLS | Standard brickwork |  | 0.05 | 0.04 | 0.02 | 0.04 | 0.05 | 0.05
MASONRY WALLS | Brickwork, 10mm flush pointing |  | 0.08 | 0.09 | 0.12 | 0.16 | 0.22 | 0.24
MASONRY WALLS | Lime cement plaster on masonry wall |  | 0.02 | 0.02 | 0.03 | 0.04 | 0.05 | 0.05
MASONRY WALLS | Glaze plaster on masonry wall |  | 0.01 | 0.01 | 0.01 | 0.02 | 0.02 | 0.02
MASONRY WALLS | Painted plaster surface on masonry wall |  | 0.02 | 0.02 | 0.02 | 0.02 | 0.02 | 0.02
MASONRY WALLS | Plaster on masonry wall with wall paper on backing paper |  | 0.02 | 0.03 | 0.04 | 0.05 | 0.07 | 0.08
MASONRY WALLS | Ceramic tiles with smooth surface |  | 0.01 | 0.01 | 0.01 | 0.02 | 0.02 | 0.02
MASONRY WALLS | Breeze block |  | 0.2 | 0.45 | 0.6 | 0.4 | 0.45 | 0.4
MASONRY WALLS | Plaster on solid wall |  | 0.04 | 0.05 | 0.06 | 0.08 | 0.04 | 0.06
MASONRY WALLS | Plaster, lime or gypsum on solid backing |  | 0.03 | 0.03 | 0.02 | 0.03 | 0.04 | 0.05
STUDWORK AND LIGHTWEIGHT WALLS | Plasterboard on battens, 18mm airspace with glass wool |  | 0.3 | 0.2 | 0.15 | 0.05 | 0.05 | 0.05
STUDWORK AND LIGHTWEIGHT WALLS | Plasterboard on frame, 100mm airspace |  | 0.3 | 0.12 | 0.08 | 0.06 | 0.06 | 0.05
STUDWORK AND LIGHTWEIGHT WALLS | Plasterboard on frame, 100mm airspace with glass wool |  | 0.08 | 0.11 | 0.05 | 0.03 | 0.02 | 0.03
STUDWORK AND LIGHTWEIGHT WALLS | Plasterboard on 50mm battens |  | 0.29 | 0.1 | 0.05 | 0.04 | 0.07 | 0.09
STUDWORK AND LIGHTWEIGHT WALLS | Plasterboard on 25mm battens |  | 0.31 | 0.33 | 0.14 | 0.1 | 0.1 | 0.12
STUDWORK AND LIGHTWEIGHT WALLS | 3 x plasterboard on frame, 50mm airspace with mineral wool | 2 x 13mm | 0.15 | 0.1 | 0.06 | 0.04 | 0.04 | 0.05
STUDWORK AND LIGHTWEIGHT WALLS | Plasterboard on cellular core partition |  | 0.15 | 0 | 0.07 | 0 | 0.04 | 0.05
STUDWORK AND LIGHTWEIGHT WALLS | Plasterboard on frame 100m m cavity | 13mm | 0.08 | 0.11 | 0.05 | 0.03 | 0.02 | 0.03
STUDWORK AND LIGHTWEIGHT WALLS | Plasterboard on frame, 100m m cavity with mineral wool | 13mm | 0.3 | 0.12 | 0.08 | 0.06 | 0.06 | 0.05
STUDWORK AND LIGHTWEIGHT WALLS | 2 x 13 m m plasterboard o n steel frame, 50m m mineral wool in cavity, surface painted | 26mm | 0.15 | 0.01 | 0.06 | 0.04 | 0.04 | 0.05
GLASS AND GLAZING | 4mm glass | 4mm | 0.3 | 0.2 | 0.1 | 0.07 | 0.05 | 0.02
GLASS AND GLAZING | 6m m glass | 6mm | 0.1 | 0.06 | 0.04 | 0.03 | 0.02 | 0.02
GLASS AND GLAZING | Double glazing, 2-3 m m glass, 10m m air gap |  | 0.15 | 0.05 | 0.03 | 0.03 | 0.02 | 0.02
WOOD AND WOOD PANELLING | 3-4mm plywood, 75mm cavity containing mineral wool | 1 | 0.5 | 0.3 | 0.1 | 0.05 | 0.05 | 0.05
WOOD AND WOOD PANELLING | 5mm plywood on battens, 50mm airspace filled |  | 0.4 | 0.35 | 0.2 | 0.15 | 0.05 | 0.05
WOOD AND WOOD PANELLING | 12 m m plywood over 50m m airgap | 1 | 0.25 | 0.05 | 0.04 | 0.03 | 0.03 | 0.02
WOOD AND WOOD PANELLING | 12 m m plywood over 150m m airgap | 1 | 0.28 | 0.08 | 0.07 | 0.07 | 0.09 | 0.09
WOOD AND WOOD PANELLING | 13 m m plywood over 200m m airgap containing 50mm mineral wool | 1 | 0.14 | 0.1 | 0.1 | 0.08 | 0.1 | 0.08
WOOD AND WOOD PANELLING | Plywood mounted solidly |  | 0.05 | 0.05 | 0.05 | 0.05 | 0.05 | 0.05
WOOD AND WOOD PANELLING | 12 m m plywood i n framework with 30m m airspace behind | 12mm | 0.35 | 0.2 | 0.15 | 0.1 | 0.05 | 0.05
WOOD AND WOOD PANELLING | 12 m m plywood i n framework with 30m m airspace containing glass wool | 12mm | 0.4 | 0.2 | 0.15 | 0.1 | 0.1 | 0.05
WOOD AND WOOD PANELLING | Plywood, hardwood panels over 25 m m airspace on solid backing |  | 0.3 | 0.2 | 0.15 | 0.1 | 0.1 | 0.05
WOOD AND WOOD PANELLING | Plywood, hardwood panels over 25 m m airspace on solid backing with absorbent material in air space |  | 0.4 | 0.25 | 0.15 | 0.1 | 0.1 | 0.05
WOOD AND WOOD PANELLING | 12 m m wood panelling on 25 m m battens | 12mm | 0.31 | 0.33 | 0.14 | 0.1 | 0.1 | 0.12
WOOD AND WOOD PANELLING | Timber boards, 100m m wide, 10m m gaps, 500m m airspace with mineral wool | 22mm | 0.05 | 0.25 | 0.6 | 0.15 | 0.05 | 0.1
WOOD AND WOOD PANELLING | t & g board on frame, 50mm airspace with mineral wool | 16mm | 0.25 | 0.15 | 0.1 | 0.09 | 0.08 | 0.07
WOOD AND WOOD PANELLING | 16-22 m m t&g wood on 50m m cavity filled with mineral wool |  | 0.25 | 0.15 | 0.1 | 0.09 | 0.08 | 0.07
WOOD AND WOOD PANELLING | Cedar, slotted and profiled o n battens mineral wool in airspace |  | 0.2 | 0.62 | 0.98 | 0.62 | 0.21 | 0.15
WOOD AND WOOD PANELLING | Wood boards on o n joists or battens |  | 0.15 | 0.2 | 0.1 | 0.1 | 0.1 | 0.1
WOOD AND WOOD PANELLING | 20m m dense veneered chipboard over 100m m airgap |  | 0.03 | 0.05 | 0.04 | 0.03 | 0.03 | 0.02
WOOD AND WOOD PANELLING | 20m m dense veneered chipboard over 200m m airgap |  | 0.06 | 0.1 | 0.08 | 0.09 | 0.07 | 0.04
WOOD AND WOOD PANELLING | 20m m dense veneered chipboard over 250m m airgap containing 50mm mineral wool |  | 0.12 | 0.1 | 0.08 | 0.07 | 0.1 | 0.08
WOOD AND WOOD PANELLING | 6m m wood fibre board, cavity> 100m m, empty |  | 0.3 | 0.2 | 0.2 | 0.1 | 0.05 | 0.05
WOOD AND WOOD PANELLING | 22 m m chipboard, 50m m cavity filled with mineral wool |  | 0.12 | 0.04 | 0.06 | 0.05 | 0.05 | 0.05
WOOD AND WOOD PANELLING | Acoustic timber wall panelling |  | 0.18 | 0.34 | 0.42 | 0.59 | 0.83 | 0.68
WOOD AND WOOD PANELLING | Hardwood, mahogany |  | 0.19 | 0.23 | 0.25 | 0.3 | 0.37 | 0.42
WOOD AND WOOD PANELLING | Chipboard on 16m m battens | 20mm | 0.2 | 0.25 | 0.2 | 0.2 | 0.15 | 0.2
WOOD AND WOOD PANELLING | Chipboard on frame, 50m m airspace with mineral wool | 22mm | 0.12 | 0.04 | 0.06 | 0.05 | 0.05 | 0.05
MINERAL WOOL AND FOAMS | Melamine based foam 25mm |  | 0.09 | 0.22 | 0.54 | 0.76 | 0.88 | 0.93
MINERAL WOOL AND FOAMS | Melamine based foam 50m m |  | 0.18 | 0.56 | 0.96 | 1 | 1 | 1
MINERAL WOOL AND FOAMS | Glass wool 25 m m 16 kg/m3 |  | 0.12 | 0.28 | 0.55 | 0.71 | 0.74 | 0.83
MINERAL WOOL AND FOAMS | Glass wool 50m m, 16 kg/m3 |  | 0.17 | 0.45 | 0.8 | 0.89 | 0.97 | 0.94
MINERAL WOOL AND FOAMS | Glass wool 75 m m, 16 kg/m3 |  | 0.3 | 0.69 | 0.94 | 1 | 1 | 1
MINERAL WOOL AND FOAMS | Glass wool 100m m, 16 kg/m3 |  | 0.43 | 0.86 | 1 | 1 | 1 | 1
MINERAL WOOL AND FOAMS | Glass wool 25 m m, 24 kg/m3 |  | 0.11 | 0.32 | 0.56 | 0.77 | 0.89 | 0.91
MINERAL WOOL AND FOAMS | Glass wool 50m m, 24 kg/m3 |  | 0.27 | 0.54 | 0.94 | 1 | 0.96 | 0.96
MINERAL WOOL AND FOAMS | Glass wool 75 m m, 24 kg/m3 |  | 0.28 | 0.79 | 1 | 1 | 1 | 1
MINERAL WOOL AND FOAMS | Glass wool 100m m, 24 kg/m3 |  | 0.46 | 1 | 1 | 1 | 1 | 1
MINERAL WOOL AND FOAMS | Glass wool 50m m, 33 kg/m3 |  | 0.2 | 0.55 | 1 | 1 | 1 | 1
MINERAL WOOL AND FOAMS | Glass wool 75 m m, 33 kg/m3 |  | 0.37 | 0.85 | 1 | 1 | 1 | 1
MINERAL WOOL AND FOAMS | Glass wool 100m m, 33 kg/m3 |  | 0.53 | 0.92 | 1 | 1 | 1 | 1
MINERAL WOOL AND FOAMS | Glass wool 50mm, 48 kg/m3 |  | 0.3 | 0.8 | 1 | 1 | 1 | 1
MINERAL WOOL AND FOAMS | Glass wool 75 m m, 48 kg/m3 |  | 0.43 | 0.97 | 1 | 1 | 1 | 1
MINERAL WOOL AND FOAMS | Glass wool 100m m, 48 kg/m3 |  | 0.65 | 1 | 1 | 1 | 1 | 1
MINERAL WOOL AND FOAMS | Rock wool 50m m, 33 kg/m3 direct to masonry | 17 | 0.15 | 0.6 | 0.9 | 0.9 | 0.9 | 0.85
MINERAL WOOL AND FOAMS | Rock wool 100m m, 33 kg/m3 direct to masonry | 17 | 0.35 | 0.95 | 0.98 | 0.92 | 0.9 | 0.85
MINERAL WOOL AND FOAMS | Rock wool 50m m, 60 kg/m3 direct to masonry | 17 | 0.11 | 0.6 | 0.96 | 0.94 | 0.92 | 0.82
MINERAL WOOL AND FOAMS | Rock wool 75 m m, 60 kg/m3 direct to masonry | 17 | 0.34 | 0.95 | 0.98 | 0.82 | 0.87 | 0.86
MINERAL WOOL AND FOAMS | Rock wool 30m m, 100 kg/m3 direct to masonry | 17 | 0.1 | 0.4 | 0.8 | 0.9 | 0.9 | 0.9
MINERAL WOOL AND FOAMS | Rock wool 30m m, 200 kg/m3 over 300mm air gap | 17 | 0.4 | 0.75 | 0.9 | 0.8 | 0.9 | 0.85
MINERAL WOOL AND FOAMS | Glass wool o r mineral wool on solid backing | 25mm | 0.2 | 0 | 0.7 | 0 | 0.9 | 0.8
MINERAL WOOL AND FOAMS | Glass wool o r mineral wool on solid backing | 50mm | 0.3 | 0 | 0.8 | 0 | 0.95 | 0.9
MINERAL WOOL AND FOAMS | Glass wool o r mineral wool over air space on solid ba | 25mm | 0.4 | 0 | 0.8 | 0 | 0.9 | 0.8
MINERAL WOOL AND FOAMS | Fibreglass super fine mat | 50mm | 0.15 | 0.4 | 0.75 | 0.85 | 0.8 | 0.85
MINERAL WOOL AND FOAMS | Fibreglass scrim-covered sewn sheet | 40mm | 0.4 | 0.8 | 0.95 | 0.95 | 0.8 | 0.85
MINERAL WOOL AND FOAMS | Fibreglass bitumen bonded mat | 25mm | 0.1 | 0.35 | 0.5 | 0.55 | 0.7 | 0.7
MINERAL WOOL AND FOAMS | Fibreglass bitumen bonded mat | 50mm | 0.3 | 0.55 | 0.8 | 0.85 | 0.75 | 0.8
MINERAL WOOL AND FOAMS | Fibreglass resin-bonded mat | 25mm | 0.1 | 0.35 | 0.55 | 0.65 | 0.75 | 0.8
MINERAL WOOL AND FOAMS | Fibreglass resin-bonded mat | 50mm | 0.2 | 0.5 | 0.7 | 0.8 | 0.75 | 0.8
MINERAL WOOL AND FOAMS | Fibreglass resin-bonded board | 25mm | 0.1 | 0.25 | 0.55 | 0.7 | 0.8 | 0.85
MINERAL WOOL AND FOAMS | Flexible polyurethane foam 50m m |  | 0.25 | 0.5 | 0.85 | 0.95 | 0.9 | 0.9
MINERAL WOOL AND FOAMS | Rigid polyurethane foam 50m m |  | 0.2 | 0.4 | 0.65 | 0.55 | 0.7 | 0.7
MINERAL WOOL AND FOAMS | 12 m m expanded polystyrene on 45 m m battens |  | 0.05 | 0.15 | 0.4 | 0.35 | 0.2 | 0.2
MINERAL WOOL AND FOAMS | 25 m m expanded polystyrene on 50m m battens |  | 0.1 | 0.25 | 0.55 | 0.2 | 0.1 | 0.15
WALL TREATMENTS & CONSTRUCTIONS | Cork tiles 25mm on solid backing |  | 0.05 | 0.1 | 0.2 | 0.55 | 0.6 | 0.55
WALL TREATMENTS & CONSTRUCTIONS | Cork board, 25 m m o n solid backing | 25mm | 0.03 | 0.05 | 0.17 | 0.52 | 0.5 | 0.52
WALL TREATMENTS & CONSTRUCTIONS | Cork board, 25 m m, 2 .9 kg/m 2, on battens | 25mm | 0.15 | 0.4 | 0.65 | 0.35 | 0.35 | 0.3
WALL TREATMENTS & CONSTRUCTIONS | Glass blocks o r glazed tiles as wall finish |  | 0.01 | 0 | 0.01 | 0 | 0.01 | 0.01
WALL TREATMENTS & CONSTRUCTIONS | Muslin covered cotton felt | 25mm | 0.15 | 0.45 | 0.7 | 0.85 | 0.95 | 0.85
WALL TREATMENTS & CONSTRUCTIONS | Pin u p boarding- medium hardboard o n solid backing |  | 0.05 | 0 | 0.1 | 0 | 0.1 | 0.1
WALL TREATMENTS & CONSTRUCTIONS | Fibreboard on solid backing | 12mm | 0.05 | 0.1 | 0.15 | 0.25 | 0.3 | 0.3
WALL TREATMENTS & CONSTRUCTIONS | 25 m m thick hair felt, covered by scrim cloth o n solid backing | 25mm | 0.1 | 0 | 0.7 | 0 | 0.8 | 0.8
WALL TREATMENTS & CONSTRUCTIONS | Fibreboard on solid backing | soft 12mm | 0.05 | 0 | 0.15 | 0 | 0.3 | 0.3
WALL TREATMENTS & CONSTRUCTIONS | Fibreboard on solid backing - painted |  | 0.05 | 0 | 0.1 | 0 | 0.15 | 0.15
WALL TREATMENTS & CONSTRUCTIONS | Fibreboard over airspace on solid wall | 12mm | 0.3 | 0 | 0.3 | 0 | 0.3 | 0.3
WALL TREATMENTS & CONSTRUCTIONS | Fibreboard over airspace on solid wall - painted |  | 0.3 | 0 | 0.15 | 0 | 0.1 | 0.1
WALL TREATMENTS & CONSTRUCTIONS | Plaster o n lath, deep air space |  | 0.2 | 0.15 | 0.1 | 0.05 | 0.05 | 0.05
WALL TREATMENTS & CONSTRUCTIONS | Plaster decorative panels, walls |  | 0.2 | 0.15 | 0.1 | 0.08 | 0.04 | 0.02
WALL TREATMENTS & CONSTRUCTIONS | Acoustic plaster to solid backing | 25mm | 0.03 | 0.15 | 0.5 | 0.8 | 0.85 | 0.8
WALL TREATMENTS & CONSTRUCTIONS | 9m m acoustic plaster to solid backing | 9mm | 0.02 | 0.08 | 0.3 | 0.6 | 0.8 | 0.9
WALL TREATMENTS & CONSTRUCTIONS | 9m m acoustic plaster o n plasterboard, 75 m m airspace | 9mm | 0.3 | 0.3 | 0.6 | 0.8 | 0.75 | 0.75
WALL TREATMENTS & CONSTRUCTIONS | 13 . 5 m m acoustic plaster on plaster backing over 75mm air space | 12.5mm | 0.35 | 0.35 | 0.4 | 0.55 | 0.7 | 0.7
WALL TREATMENTS & CONSTRUCTIONS | Woodwool slabs, unplastered on solid backing | 25mm | 0.1 | 0 | 0.4 | 0 | 0.6 | 0.6
WALL TREATMENTS & CONSTRUCTIONS | Woodwool slabs, unplastered on solid backing | 50mm | 0.1 | 0.2 | 0.45 | 0.8 | 0.6 | 0.75
WALL TREATMENTS & CONSTRUCTIONS | Woodwool slabs, unplastered on solid backing | 75mm | 0.2 | 0 | 0.8 | 0 | 0.8 | 0.8
WALL TREATMENTS & CONSTRUCTIONS | Woodwool slabs, unplastered over 20m m airspace on solid backing | 25mm | 0.15 | 0 | 0.6 | 0 | 0.6 | 0.7
WALL TREATMENTS & CONSTRUCTIONS | Plasterboard backed with 25 m m thick bitumen-bonded fibreglass on 50mm battens | 10mm | 0.3 | 0.2 | 0.15 | 0.05 | 0.05 | 0.05
WALL TREATMENTS & CONSTRUCTIONS | Curtains hung i n folds against soild wall |  | 0.05 | 0.15 | 0.35 | 0.4 | 0.5 | 0.5
WALL TREATMENTS & CONSTRUCTIONS | Cotton Curtains (0. 5 kg/m 2),d ra ped to 75% area approx. 130mm from wall |  | 0.3 | 0.45 | 0.65 | 0.56 | 0.59 | 0.71
WALL TREATMENTS & CONSTRUCTIONS | Lightweight curtains (0. 2 kg/m2) hung 90m m from wall |  | 0.05 | 0.06 | 0.39 | 0.63 | 0.7 | 0.73
WALL TREATMENTS & CONSTRUCTIONS | Curtains of close-woven glass mat hung 50mm from wall |  | 0.03 | 0.03 | 0.15 | 0.4 | 0.5 | 0.5
WALL TREATMENTS & CONSTRUCTIONS | Curtains, medium velour, 50% gather, over soild backing |  | 0.05 | 0.25 | 0.4 | 0.5 | 0.6 | 0.5
WALL TREATMENTS & CONSTRUCTIONS | Curtains (medium fabrics) hung straight and close to wall |  | 0.05 | 0 | 0.25 | 0 | 0.3 | 0.4
WALL TREATMENTS & CONSTRUCTIONS | Curtains i n folds against wall |  | 0.05 | 0.15 | 0.35 | 0.4 | 0.5 | 0.5
WALL TREATMENTS & CONSTRUCTIONS | Curtains ( medium fabrics ) double widths i n folds spaced away from wall |  | 0.1 | 0 | 0.4 | 0 | 0.5 | 0.6
WALL TREATMENTS & CONSTRUCTIONS | Acoustic banner, 0.5 kg/m2 wool serge, 100mm from wall |  | 0.11 | 0.4 | 0.7 | 0.74 | 0.88 | 0.89
FLOORS | Smooth marble or terrazzo slabs |  | 0.01 | 0.01 | 0.01 | 0.01 | 0.02 | 0.02
FLOORS | Raised computer floor, steel-faced 45 m m chipboard 800mm above concrete floor, no carpet |  | 0.08 | 0.07 | 0.06 | 0.07 | 0.08 | 0.08
FLOORS | Raised computer floor, steel-faced 45 m m chipboard 800mm above concrete floor, office-grade carpet tiles |  | 0.27 | 0.26 | 0.52 | 0.43 | 0.51 | 0.58
FLOORS | Wooden floor on joists |  | 0.15 | 0.11 | 0.1 | 0.07 | 0.06 | 0.07
FLOORS | Parquet fixed i n asphalt, on concrete |  | 0.04 | 0.04 | 0.07 | 0.06 | 0.06 | 0.07
FLOORS | Parquet on counterfloor |  | 0.2 | 0.15 | 0.1 | 0.1 | 0.05 | 0.1
FLOORS | Linoleum or vinyl stuck to concrete |  | 0.02 | 0.02 | 0.03 | 0.04 | 0.04 | 0.05
FLOORS | Layer of rubber, cork, linoleum + underlay, o r vinyl+underlay stuck to concrete |  | 0.02 | 0.02 | 0.04 | 0.05 | 0.05 | 0.1
FLOORS | 5 m m needle-felt stuck to concrete | 5mm | 0.01 | 0.02 | 0.05 | 0.15 | 0.3 | 0.4
FLOORS | 6m m pile carpet bonded to closed-cell foam underlay | 6mm | 0.03 | 0.09 | 0.25 | 0.31 | 0.33 | 0.44
FLOORS | 6m m pile carpet bonded to open-cell foam underlay | 6mm | 0.03 | 0.09 | 0.2 | 0.54 | 0.7 | 0.72
FLOORS | 9m m pile carpet, tufted on felt underlay | 9mm | 0.08 | 0.08 | 0.3 | 0.6 | 0.75 | 0.8
FLOORS | Composition flooring |  | 0.05 | 0.05 | 0.05 | 0.05 | 0.05 | 0.05
FLOORS | Haircord carpet on felt underlay | 6mm | 0.05 | 0.05 | 0.1 | 0.2 | 0.45 | 0.65
FLOORS | Medium pile carpet on sponge rubber underlay | 10mm | 0.5 | 0.1 | 0.3 | 0.5 | 0.65 | 0.7
FLOORS | Thick pile carpet on sponge rubber underlay | 15mm | 0.15 | 0.25 | 0.5 | 0.6 | 0.7 | 0.7
FLOORS | Rubber floor tiles | 6mm | 0.05 | 0.05 | 0.1 | 0.1 | 0.05 | 0.05
FLOORS | Carpet, thin, over thin felt on concrete |  | 0.1 | 0.15 | 0.25 | 0.3 | 0.3 | 0.3
FLOORS | Carpet, thin, over thin felt on wood floor |  | 0.2 | 0.25 | 0.3 | 0.3 | 0.3 | 0.3
FLOORS | Carpet, needlepunch | 5mm | 0.03 | 0.05 | 0.05 | 0.25 | 0.35 | 0.5
FLOORS | Stone floor, plain o r tooled or granolithic finish |  | 0.02 | 0 | 0.02 | 0 | 0.05 | 0.05
FLOORS | Corkfloor tiles | 14mm | 0 | 0.05 | 0.15 | 0.25 | 0.25 | 0
FLOORS | Sheet rubber ( hard) | 6mm | 0 | 0.05 | 0.05 | 0.1 | 0.05 | 0
FLOORS | Woodblock/linoleum/rubber/cork tiles (thin) o n solid floor (or wall) |  | 0.02 | 0.04 | 0.05 | 0.05 | 0.1 | 0.05
FLOORS | Floor tiles, plastic or linoleum |  | 0.03 | 0 | 0.03 | 0 | 0.05 | 0.05
FLOORS | Steel decking |  | 0.13 | 0.09 | 0.08 | 0.09 | 0.11 | 0.11
PANELS AND DOORS | Wood hollowcore door |  | 0.3 | 0.25 | 0.15 | 0.1 | 0.1 | 0.07
PANELS AND DOORS | Solid timber door |  | 0.14 | 0.1 | 0.06 | 0.08 | 0.1 | 0.1
PANELS AND DOORS | Acoustic door, steel frame, double seals, absorbant in airspace, Double sheet steel skin. |  | 0.35 | 0.39 | 0.44 | 0.49 | 0.54 | 0.57
CEILINGS | Mineral wool tiles, 180mm airspace |  | 0.42 | 0.72 | 0.83 | 0.88 | 0.89 | 0.8
CEILINGS | Mineral wool tiles, glued/screwed to soffit |  | 0.06 | 0.4 | 0.75 | 0.95 | 0.96 | 0.83
CEILINGS | Gypsum plaster tiles, 17% perforated, 22 m m |  | 0.45 | 0.7 | 0.8 | 0.8 | 0.65 | 0.45
CEILINGS | Metal ceiling, 32 .5% perforated, backed by 30m m rockwool |  | 0.12 | 0.45 | 0.87 | 0.98 | 1 | 1
CEILINGS | Perforated underside of structural steel decking (typical, depends on perforations) |  | 0.3 | 0.7 | 0.85 | 0.9 | 0.7 | 0.65
CEILINGS | 12% perforated plaster tiles, absorbent felt glued to back, 200mm ceiling void |  | 0.45 | 0.7 | 0.88 | 0.52 | 0.42 | 0.35
CEILINGS | 100m m woodwool slabs on 25 m m cavity, prescreeded surface facing cavity |  | 0.5 | 0.75 | 0.85 | 0.65 | 0.7 | 0.7
CEILINGS | 50m m woodwool slabs on 25 m m cavity, prescreeded surface facing cavity |  | 0.3 | 0.4 | 0.5 | 0.85 | 0.5 | 0.65
CEILINGS | 100m m woodwool fixed directly to concrete, prescreeded surface facing backing |  | 0.25 | 0.8 | 0.85 | 0.65 | 0.7 | 0.75
CEILINGS | 75 m m woodwool fixed directly to concrete, prescreeded surface facing backing |  | 0.15 | 0.4 | 0.95 | 0.6 | 0.7 | 0.6
CEILINGS | Plasterboard 10m m thick backed with 25 m m thick bitumen | 10mm | 0.3 | 0.2 | 0.15 | 0.05 | 0.05 | 0.05
CEILINGS | Plasterboard 10m m thick, perforated 8m m diameter holes 2755m2 14% open area backed with 25mm thick bitumen- bonded fibreglass on 90mm battens | 10mm | 0.25 | 0.7 | 0.85 | 0.55 | 0.4 | 0.3
CEILINGS | Plywood, 5 m m, on battens 50m m airspace filled with glass wool | 5mm | 0.4 | 0.35 | 0.2 | 0.15 | 0.05 | 0.05
CEILINGS | Plywood, 12mm, with 30mm thick fibreglass backing between 30mm battens |  | 0.4 | 0.2 | 0.15 | 0.1 | 0.1 | 0.05
CEILINGS | Plywood 12 m m thick perforated 5 m m diameter holes 6200 m2 11% open area with 60mm deep air space behind |  | 0.2 | 0.35 | 0.55 | 0.3 | 0.25 | 0.3
CEILINGS | Plywood 12 m m thick perforated 5 m m diameter holes 6200 m2 11% open area backed with 60mm thick fibreglass between mounting battens |  | 0.4 | 0.9 | 0.8 | 0.5 | 0.4 | 0.3
CEILINGS | Hardboard, 25% perforated over 50m m mineral wool |  | 0.27 | 0.87 | 1 | 1 | 0.98 | 0.96
CEILINGS | 0.8mm unperforated metal panels backed with 25mm thick resin bonded fibreglass, mounted on 22mm diameter pipes 135mm from wall. | 0.8mm | 0.5 | 0.35 | 0.15 | 0.05 | 0.05 | 0
CEILINGS | 0.8 m m perforated metal tiles 2 m m diameter holes 29440/m2. 13% open area backed with 25mm thick resin-bonded fibreglass slab. No airspace. | 0.8mm | 0.1 | 0.3 | 0.6 | 0.75 | 0.8 | 0.8
CEILINGS | 50m m mineral wool ( 96 kg/m 3 ) behind 25% open area perforated steel. | 50mm | 0.2 | 0.35 | 0.65 | 0.85 | 0.9 | 0.8
CEILINGS | Wood panels, 18m m alternate 15 m m slot & 35 m m wooden slat | 18mm | 0.1 | 0.36 | 0.74 | 0.91 | 0.61 | 0.5
CEILINGS | 25 m m rockwool backing, 3 2m m airspace behind Plaster decorative panels, ceilings |  | 0.2 | 0.22 | 0.18 | 0.15 | 0.15 | 0.16
AUDIENCE AND SEATING | Children, standing (per child) in m2 units |  | 0.12 | 0.22 | 0.37 | 0.4 | 0.42 | 0.37
AUDIENCE AND SEATING | Children, seated i n plastic or metal chairs (per child) in m2 units |  | 0.28 | 0 | 0.33 | 0 | 0.37 | 0.37
AUDIENCE AND SEATING | Students seated i n tablet arm chairs |  | 0.3 | 0.41 | 0.49 | 0.84 | 0.87 | 0.84
AUDIENCE AND SEATING | Adults per person seated |  | 0.33 | 0.4 | 0.44 | 0.45 | 0.45 | 0.45
AUDIENCE AND SEATING | Adults per person standing |  | 0.15 | 0.38 | 0.42 | 0.43 | 0.45 | 0.45
AUDIENCE AND SEATING | Empty plastic or metal chairs (per chair) i n m 2 units |  | 0.07 | 0 | 0.14 | 0 | 0.14 | 0.14
AUDIENCE AND SEATING | Seats, leather covers, per m2 |  | 0.4 | 0.5 | 0.58 | 0.61 | 0.58 | 0.5
AUDIENCE AND SEATING | Cloth-upholstered seats, per m2 |  | 0.44 | 0.6 | 0.77 | 0.89 | 0.82 | 0.7
AUDIENCE AND SEATING | Floor and cloth-upholstered seats, per m 2 |  | 0.49 | 0.66 | 0.8 | 0.88 | 0.82 | 0.7
AUDIENCE AND SEATING | Adults in plastic and metal chairs i n m2 units |  | 0.3 | 0 | 0.4 | 0 | 0.43 | 0.4
AUDIENCE AND SEATING | Adults in wooden or padded chairs or seats (per item) in m2 |  | 0.16 | 0 | 0.4 | 0 | 0.44 | 0.4
AUDIENCE AND SEATING | Adults on timber seats, 1 per m2 per item |  | 0.16 | 0.24 | 0.56 | 0.69 | 0.81 | 0.78
AUDIENCE AND SEATING | Adults on timber seats, 2 per m2 per item |  | 0.24 | 0.4 | 0.78 | 0.98 | 0.96 | 0.87
AUDIENCE AND SEATING | Wooden or padded chairs o r seats (per item) i n m 2 |  | 0.08 | 0 | 0.15 | 0 | 0.18 | 0.2
AUDIENCE AND SEATING | Seating, slighty upholstered, unoccupied |  | 0.07 | 0.12 | 0.26 | 0.42 | 0.5 | 0.55
AUDIENCE AND SEATING | Seating, slighty upholstered, occupied |  | 0.32 | 0.62 | 0.74 | 0.76 | 0.81 | 0.9
AUDIENCE AND SEATING | Fully upholstered seats (per item) i n m2 |  | 0.12 | 0 | 0.28 | 0 | 0.32 | 0.37
AUDIENCE AND SEATING | Upholstered tip-up theatre seats, empty |  | 0.33 | 0.51 | 0.64 | 0.71 | 0.77 | 0.81
AUDIENCE AND SEATING | Areas with audience, orchestra, o r seats, including narrow aisles |  | 0.6 | 0.74 | 0.88 | 0.96 | 0.93 | 0.85
AUDIENCE AND SEATING | Auditorium seat, unoccupied |  | 0.13 | 0.33 | 0.59 | 0.58 | 0.61 | 0.62
AUDIENCE AND SEATING | Auditorium seat, occupied |  | 0.37 | 0.48 | 0.68 | 0.73 | 0.77 | 0.74
AUDIENCE AND SEATING | Orchestra with instruments on podium, 1 . 5 m2 per person |  | 0.27 | 0.53 | 0.67 | 0.93 | 0.87 | 0.8
AUDIENCE AND SEATING | Orchestral player with instrument (average) per person |  | 0.37 | 0.8 | 1 | 1 | 1 | 1
AUDIENCE AND SEATING | Prosenium opening with average stage set per m2 of opening |  | 0.2 | 0 | 0.3 | 0 | 0.4 | 0.5
AUDIENCE AND SEATING | Wood platform with large space beneath |  | 0.4 | 0.3 | 0.2 | 0.17 | 0.15 | 0.1
AUDIENCE AND SEATING | Adult office furniture per desk |  | 0.5 | 0.4 | 0.45 | 0.45 | 0.6 | 0.7
OTHER | Water surface, ie swimming pool |  | 0.01 | 0.01 | 0.01 | 0.01 | 0.02 | 0.02
OTHER | #NAME? |  | 0.6 | 0.6 | 0.6 | 0.6 | 0.6 | 0.6